## Wang&Chung2008CES
Wang K Y, Chung T S, Gryta M. Chem. Eng. Sci., 2008, 63: 2587-2594
Membrane specifications
Type |  | Hollow fiber
Main content |  | PVDF
Active layer |  | Outside the fiber
Membrane area | cm2 | 150
Length | cm | 20
Number of fibers
OD of fibers | um | 820
ID of fibers | um | 600
Thickness of active layer | nm | 10
Porosity
PVDF/NMP/EG | % | 73.8
PVDF/NMP | % | 68.5
Contact angle |  | 112
Effective pore size | um | 0.15-0.18
Module specifications
Housing ID | in ca. | 0.375
Packing density | % | 48
Hot feed side at |  | Shell side
Flow pattern |  | Co-current
Operating conditions
Feed concentration | wt% (NaCl) | 3.5
Feed side
Inlet flowrate | m/s | 1.6
Inlet temperatures | C | 79.3 | 70.2 | 59.8 | 49.5 | 40
| K | 352.45 | 343.35 | 332.95 | 322.65 | 313.15
Permeate side
Inlet flowrate | m/s | 0.8
Inlet temperatures | C | 17.5 | 17.5 | 17.5 | 17.5 | 17.5
| K | 290.65 | 290.65 | 290.65 | 290.65 | 290.65
Performances
Permeation flux | kg/m2-h | 41.5 | 30.8 | 19.9 | 11.5 | 6.2
| kg/m2-s | 0.01152778 | 0.008555556 | 0.005527778 | 0.003194444 | 0.001722222
Feed-side outlet temperature | C | 39 | 67.2 | 57.4 | 48 | 39
Permeate-side outlet temperature | C | 37 | 31 | 26.1 | 20.2 | 14.5
Note on C6: Guoqiang GUAN: Other options are inside the fibers and symmetry
Note on C14: Guoqiang GUAN: Based on the specific gravity of PVDF of 1.77
Note on C16: Guoqiang GUAN: 112 \pm 3 \degree
Note on C34: Guoqiang GUAN: 41.5 \pm 1.2
Note on D34: Guoqiang GUAN: 30.8 \pm 1.0
Note on E34: Guoqiang GUAN: 19.9 \pm 1.0
Note on F34: Guoqiang GUAN: 11.5 \pm 0.7
Note on G34: Guoqiang GUAN: 6.2 \pm 0.4

## Yao2016(preparing)
Yao C L 2016 experiments as an undergraduate student
Membrane specifications
Type |  | Flat sheet
Manufature |  | CHQISTEX | SMTC | SMTC
Main content |  | ePTFE | PVDF | PTFE | [21 empty] | ePTFE | ePTFE | ePTFE | ePTFE | ePTFE | PVDF | PVDF | PVDF | PVDF | PVDF | PTFE | PTFE | PTFE | PTFE
Membrane area | cm2 | 31.25 |  | 31.25
Length | cm | 12.5 |  | 12.5
Width | cm | 2.5 |  | 2.5
Thickness | um | 18.7 | 11 | 23
Porosity
Contact angle |  | 132.25 | 110.63 | 125.25
Effective pore size | um | n.a. | n.a. | n.a.
Module specifications
Length of a chamber | cm2 | 12.5
Width of a chamber | cm2 | 2.5
Hight of a chamber | cm2 | 1.5
Hot feed side at |  | Lower chamber
Flow pattern |  | Co-current
Operating conditions | [25 empty] | 100 | 93.496 | 87.594 | 82.561 | 78.036
Feed concentration | wt% (NaCl) | 0 | 0 | 0 | 0 | 0 | 0 | 0 | 0 | 0 | 0 | 0 | 0 | 0 | 0 | 0 | 0 | 0 | 0 | 0 | 0 | 0 | 0 | 0 |  | 0 | 6.504 | 12.406 | 17.439 | 21.964
Peristaltic pump settings
Feed side | rpm | 100 | 100 | 100 | 100 | 100 | 100 | 100 | 100 | 100 | 100 | 50 | 75 | 100 | 125 | 150 | 100 | 100 | 100 | 100 | 100 | 100 | 100 | 100 |  | 100 | 100 | 100 | 100 | 100 | 98 | 98 | 98 | 98 | 98 | 98 | 98 | 98 | 98
Permeate side | rpm | 100 | 100 | 100 | 100 | 100 | 100 | 100 | 100 | 100 | 100 | 100 | 100 | 100 | 100 | 100 | 50 | 75 | 100 | 125 | 150 | 100 | 100 | 100 |  | 100 | 100 | 100 | 100 | 100 | 94 | 94 | 94 | 94 | 94 | 94 | 94 | 94 | 94
Volumetric flowrates
Feed side | mLPM | 189.89 | 189.89 | 189.89 | 189.89 | 189.89 | 189.89 | 189.89 | 189.89 | 189.89 | 189.89 | 83.89 | 136.89 | 189.89 | 242.89 | 295.89 | 189.89 | 189.89 | 189.89 | 189.89 | 189.89 | 189.89 | 189.89 | 189.89 |  | 189.89 | 189.89 | 189.89 | 189.89 | 189.89 | 185.65 | 185.65 | 185.65 | 185.65 | 185.65 | 185.65 | 185.65 | 185.65 | 185.65
Permeate side | mLPM | 196.76 | 196.76 | 196.76 | 196.76 | 196.76 | 196.76 | 196.76 | 196.76 | 196.76 | 196.76 | 196.76 | 196.76 | 196.76 | 196.76 | 196.76 | 94.76 | 145.76 | 196.76 | 247.76 | 298.76 | 196.76 | 196.76 | 196.76 |  | 196.76 | 196.76 | 196.76 | 196.76 | 196.76 | 184.52 | 184.52 | 184.52 | 184.52 | 184.52 | 184.52 | 184.52 | 184.52 | 184.52
Feed side
Inlet flowrate at nozzle | m/s | 0.01057006 | 0.01057006 | 0.01057006 | 0.01057006 | 0.01057006 | 0.01057006 | 0.01057006 | 0.01057006 | 0.01057006 | 0.01057006 | 0.005278389 | 0.007924222 | 0.01057006 | 0.01321589 | 0.01586172 | 0.01057006 | 0.01057006 | 0.01057006 | 0.01057006 | 0.01057006 | 0.01057556 | 0.01057556 | 0.01057556 |  | 0.01057556 | 0.01057556 | 0.01057556 | 0.01057556 | 0.01057556 | 0.008251111 | 0.008251111 | 0.008251111 | 0.008251111 | 0.008251111 | 0.008251111 | 0.008251111 | 0.008251111 | 0.008251111
Inlet temperatures | C | 32.80491 | 37.54592 | 40.46279 | 46.81327 | 52.28803 | 46.81327 | 46.73556 | 46.75638 | 46.75972 | 46.79575 | 46.76596 | 46.7478 | 46.81327 | 46.78014 | 46.78592 | 46.8313 | 46.83564 | 46.81327 | 46.77325 | 46.773 | 46.81327 | 46.83837 | 46.84352 |  | 46.81327 | 46.84878 | 46.81028 | 46.86658 | 47.0817 | 46.787445 | 46.97249 | 46.850018 | 46.907367 | 46.941147 | 46.90865 | 46.87155 | 46.776664 | 47.19188
Permeate side
Inlet flowrate at nozzle | m/s | 0.01002456 | 0.01002456 | 0.01002456 | 0.01002456 | 0.01002456 | 0.01002456 | 0.01002456 | 0.01002456 | 0.01002456 | 0.01002456 | 0.01002456 | 0.01002456 | 0.01002456 | 0.01002456 | 0.01002456 | 0.004999556 | 0.007512056 | 0.01002456 | 0.01253706 | 0.01504956 | 0.01087893 | 0.01087893 | 0.01087893 |  | 0.01087893 | 0.01087893 | 0.01087893 | 0.01087893 | 0.01087893 | 0.008200889 | 0.008200889 | 0.008200889 | 0.008200889 | 0.008200889 | 0.008200889 | 0.008200889 | 0.008200889 | 0.008200889
Inlet temperatures | C | 20.02058 | 20.014 | 20.04056 | 19.96519 | 20.53159 | 19.96519 | 25.02048 | 29.99666 | 34.98104 | 39.99561 | 19.95148 | 19.98473 | 19.96519 | 19.98427 | 20.03355 | 19.99611 | 19.98526 | 19.96519 | 19.97888 | 19.94014 | 19.96519 | 19.96284 | 19.94308 |  | 19.96519 | 19.98993 | 19.90038 | 19.99862 | 19.97179 | 19.99836 | 20.020876 | 19.86314 | 20.11523 | 19.88908 | 19.94831 | 19.89539 | 19.898199 | 20.074283
Performances
Feed-side outlet temperature | C | 32.20916 | 36.64188 | 39.20623 | 45.11501 | 50.48863 | 45.11501 | 45.1527 | 45.33294 | 45.65301 | 45.8629 | 46.41473 | 45.25306 | 45.11501 | 45.55412 | 45.66777 | 45.41053 | 45.36664 | 45.11501 | 45.18488 | 45.14827 | 45.11501 | 45.24382 | 44.92868 |  | 45.11501 | 45.43325 | 46.12723 | 45.26165 | 45.95031 | 45.74532 | 45.94928 | 45.72008 | 45.75855 | 45.63123 | 21.06066 | 20.88682 | 20.73701 | 20.76684
Permeate-side outlet temperature | C | 21.14683 | 21.06665 | 21.20225 | 21.42886 | 21.99325 | 21.42886 | 26.07169 | 30.76149 | 35.50229 | 40.42345 | 21.49494 | 21.51788 | 21.42886 | 21.59539 | 21.80518 | 21.7334 | 21.85452 | 21.42886 | 21.47908 | 21.31047 | 21.42886 | 21.47832 | 21.30689 |  | 21.42886 | 21.583 | 21.56908 | 21.25166 | 21.22408 | 20.39469 | 20.706841 | 20.61713 | 20.74395 | 20.75377 | 45.504165 | 45.49707 | 45.505757 | 45.912473
Permeation flux | kg/m2-h | 3.88485888 | 5.667941376 | 7.00757952 | 10.72888 | 14.10618 | 10.72888 | 9.252225024 | 7.644688896 | 5.619391872 | 3.576738432 | 10.5764 | 10.28439 | 10.72888 | 10.96089 | 11.16712 | 9.88617408 | 10.16701 | 10.72888 | 11.55916 | 11.89298 | 10.72888 | 3.50326848 | 4.813309824 |  | 10.72888 | 6.771371 | 5.527033344 | 3.093424128 | 0.3218529 | 5.001963 | 4.413410496 | 3.462614592 | 3.005425 | 5.154523 | 4.221831 | 2.80307 | 1.555317 | 0.246221568
Notes | [6 empty] | duplicate | [6 empty] | duplicate |  |  |  |  | duplicate |  |  | duplicate |  |  |  | duplicate
Rearranged experimental data
Feed-side
Inlet bulk-flow velocity at chamber | m/s | 0.008439556 | 0.008439556 | 0.008439556 | 0.008439556 | 0.008439556 | 0.008439556 | 0.008439556 | 0.008439556 | 0.008439556 | 0.008439556 | 0.003728444 | 0.006084 | 0.008439556 | 0.01079511 | 0.01315067 | 0.008439556 | 0.008439556 | 0.008439556 | 0.008439556 | 0.008439556 | 0.008439556 | 0.008439556 | 0.008439556 |  | 0.008439556 | 0.008439556 | 0.008439556 | 0.008439556 | 0.008439556
Inlet temp. | K | 305.9549 | 310.6959 | 313.6128 | 319.9633 | 325.438 | 319.9633 | 319.8856 | 319.9064 | 319.9097 | 319.9458 | 319.916 | 319.8978 | 319.9633 | 319.9301 | 319.9359 | 319.9813 | 319.9856 | 319.9633 | 319.9232 | 319.923 | 319.9633 | 319.9884 | 319.9935 |  | 319.9633 | 319.9988 | 319.9603 | 320.0166 | 320.2317
Outlet temp. | K | 305.3592 | 309.7919 | 312.3562 | 318.265 | 323.6386 | 318.265 | 318.3027 | 318.4829 | 318.803 | 319.0129 | 319.5647 | 318.4031 | 318.265 | 318.7041 | 318.8178 | 318.5605 | 318.5166 | 318.265 | 318.3349 | 318.2983 | 318.265 | 318.3938 | 318.0787 |  | 318.265 | 318.5833 | 319.2772 | 318.4117 | 319.1003
Permeate-side
Inlet bulk-flow velocity at chamber | m/s | 0.008744889 | 0.008744889 | 0.008744889 | 0.008744889 | 0.008744889 | 0.008744889 | 0.008744889 | 0.008744889 | 0.008744889 | 0.008744889 | 0.008744889 | 0.008744889 | 0.008744889 | 0.008744889 | 0.008744889 | 0.004211556 | 0.006478222 | 0.008744889 | 0.01101156 | 0.01327822 | 0.008744889 | 0.008744889 | 0.008744889 |  | 0.008744889 | 0.008744889 | 0.008744889 | 0.008744889 | 0.008744889
Inlet temp. | K | 293.1706 | 293.164 | 293.1906 | 293.1152 | 293.6816 | 293.1152 | 298.1705 | 303.1467 | 308.131 | 313.1456 | 293.1015 | 293.1347 | 293.1152 | 293.1343 | 293.1836 | 293.1461 | 293.1353 | 293.1152 | 293.1289 | 293.0901 | 293.1152 | 293.1128 | 293.0931 |  | 293.1152 | 293.1399 | 293.0504 | 293.1486 | 293.1218
Outlet temp. | K | 294.2968 | 294.2166 | 294.3523 | 294.5789 | 295.1433 | 294.5789 | 299.2217 | 303.9115 | 308.6523 | 313.5735 | 294.6449 | 294.6679 | 294.5789 | 294.7454 | 294.9552 | 294.8834 | 295.0045 | 294.5789 | 294.6291 | 294.4605 | 294.5789 | 294.6283 | 294.4569 |  | 294.5789 | 294.733 | 294.7191 | 294.4017 | 294.3741
Permeation flux | kg/m2-s | 0.001079127 | 0.00157442816 | 0.00194655 | 0.00298024576 | 0.00391838336 | 0.00298024576 | 0.002570063 | 0.002123525 | 0.001560942 | 0.0009935385 | 0.00293788864 | 0.00285677504 | 0.00298024576 | 0.003044692 | 0.003101978 | 0.002746159 | 0.002824168 | 0.00298024576 | 0.003210877 | 0.00330360544 | 0.00298024576 | 0.0009731301 | 0.001337031 |  | 0.00298024576 | 0.001880936 | 0.00153528704 | 0.00085928448 | 8.94036e-05
CFD simulation
File | 16GGQ-1- | 1 | 2 | 3 | 4
Feed-side outlet avg. temp. | K | 304.49 | 308.7 | 311.29 | 317.02
Perm-side outlet avg. temp. | K | 294.59 | 295.12 | 295.47 | 296.02
Permeation flux | kg/m2-s | 0.0009689 | 0.001387 | 0.001705 | 0.002325
File | 16GGQ-2- | 1 | 2 | 3 | 4 | 5 |  | 6 | 7 | 8 | 9 | 10 | 11 |  | 12 | 13 | 14 | 15 |  | 16 | 17 |  | 16GGQ-3-18 | 16GGQ-3-19 | 16GGQ-3- | 20 | 21 | 22 | 23 | 24
Feed-side outlet (facet avg. temp.) | K | 305.07 | 309.42 | 312.06 | 317.78 | 322.74 |  | 318.13 | 318.58 | 319.00351 | 319.28006 | 317.73447 | 317.72046 |  | 318.26294 | 318.48026 | 318.41379 | 318.17993 |  | 317.89227 | 317.83414 |  | 318.1409 | 317.9988 |  | 317.475 | 317.592 | 317.731 | 317.867 | 317.994
Perm-side outlet (facet avg. temp.) | K | 294.04 | 294.45 | 294.75 | 295.34 | 296.47 |  | 299.95 | 304.49 | 309.03848 | 313.75485 | 295.32715 | 295.35687 |  | 295.41544 | 295.55029 | 296.52124 | 295.77209 |  | 294.94614 | 294.66299 |  | 294.798 | 294.9333 |  | 295.425 | 295.408 | 295.367 | 295.315 | 295.26
Facet Avg. UDMI(1) | kg/m3-s | 2.15011 | 3.15092 | 3.87565 | 5.77497 | 7.6959 |  | 5.0377 | 4.19989 | 2.9781647 | 2.1364105 | 5.7612939 | 5.7513418 |  | 6.4879875 | 6.7495942 | 5.7365398 | 6.0016074 |  | 6.2727957 | 6.3664417 |  | 1.93141 | 2.67977 |  | 6.12287 | 5.88544 | 5.57256 | 5.21536 | 4.8068
Permeation flux | kg/m2-s | 0.001075055 | 0.00157546 | 0.001937825 | 0.002887485 | 0.00384795 |  | 0.00251885 | 0.002099945 | 0.00148908235 | 0.00106820525 | 0.00288064695 | 0.0028756709 |  | 0.00324399375 | 0.0033747971 | 0.0028682699 | 0.0030008037 |  | 0.00313639785 | 0.00318322085 |  | 0.000965705 | 0.001339885 |  | 0.003061435 | 0.00294272 | 0.00278628 | 0.00260768 | 0.0024034
dT0/T0 = (T0_exp - T0_sim)/T0_exp |  | 0.0009469492 | 0.001200427 | 0.0009483774 | 0.001523909 | 0.002776642 |  | 0.000542579 | -0.0003047658 | -0.0006289088 | -0.0008374585 | 0.005727341 | 0.002143812 |  | 0.001384299 | 0.001058629 | 0.0004606426 | 0.001057134 |  | 0.001390386 | 0.001458162 |  | 0.0007943589 | 0.000251143 |  | 0.00248223 | 0.003111432 | 0.004842899 | 0.001710528 | 0.003466972
dT1/T1 = (T1_exp - T1_sim)/T1_exp |  | 0.0008726798 | -0.0007931363 | -0.001351256 | -0.00258382 | -0.004495275 |  | -0.002434017 | -0.001903556 | -0.001251212 | -0.0005784774 | -0.002315349 | -0.002338181 |  | -0.002273301 | -0.002017641 | -0.005554188 | -0.002601901 |  | -0.001076129 | -0.0006877745 |  | -0.0005759175 | -0.001617918 |  | -0.002872367 | -0.002290206 | -0.002198419 | -0.003102345 | -0.003009498
dJM/JM |  | 0.003773851 | -0.0006553745 | 0.004482221 | 0.0311252 | 0.01797511 |  | 0.01992656 | 0.01110404 | 0.04603619 | -0.0751524 | 0.01948395 | -0.006614403 |  | -0.06545874 | -0.08795015 | -0.04446589 | -0.06254417 |  | 0.02319586 | 0.03644037 |  | 0.007630155 | -0.00213495 |  | -0.02724246 | -0.5644973 | -0.8148268 | -2.034711 | -25.88259
RSMD |  | 0.00398751 | 0.001581014 | 0.00477657 | 0.03126942 | 0.01873557 |  | 0.020082 | 0.01127014 | 0.04605749 | 0.07515929 | 0.02043986 | 0.007335758 |  | 0.06551283 | 0.08797966 | 0.0448138 | 0.06260719 |  | 0.0232624 | 0.03647601 |  | 0.00769298 | 0.002690491 |  | 0.02750571 | 0.5645105 | 0.8148441 | 2.034714 | 25.88259
Note on AA55: Guoqiang GUAN: Based on 16GGQ-2-4.cas, apply the correlation of physical properties in V3.0

## ExpData160515
热侧进料温度变化 | [10 empty] | 转置实验数据表 // transpose(datablock)
膜类型 | 料液侧入口温度（℃） | 料液侧出口温度（℃） | 渗透侧入口温度（℃） | 渗透侧出口温度（℃） | 平均温度差（℃） | 料液侧流速（m/s) | 渗透侧流速（m/s) | 平均膜渗透通量（kg·m-2·h-1） | 通量误差 | 通量STD | 膜类型 | ePTFE | ePTFE | ePTFE | ePTFE | ePTFE | ePTFE | ePTFE | ePTFE | ePTFE | ePTFE | ePTFE | ePTFE | ePTFE | ePTFE | ePTFE | ePTFE | ePTFE | ePTFE | ePTFE | ePTFE | ePTFE | PTFE | PVDF |  | ePTFE | ePTFE | ePTFE | ePTFE | ePTFE
ePTFE | 32.80491 | 32.20916 | 20.02058 | 21.14683 | 11.90257 | 0.01057006 | 0.01002456 | 3.88485888 | 0.0007569343 | 0.1053198 | 料液侧入口温度（℃） | 32.80491 | 37.54592 | 40.46279 | 46.81327 | 52.28803 | 46.81327 | 46.73556 | 46.75638 | 46.75972 | 46.79575 | 46.76596 | 46.7478 | 46.81327 | 46.78014 | 46.78592 | 46.8313 | 46.83564 | 46.81327 | 46.77325 | 46.773 | 46.81327 | 46.83837 | 46.84352 |  | 46.81327 | 46.84878 | 46.81028 | 46.86658 | 47.0817
ePTFE | 37.54592 | 36.64188 | 20.014 | 21.06665 | 16.78774 | 0.01057006 | 0.01002456 | 5.667941376 | 0.01002717 | 0.2068073 | 料液侧出口温度（℃） | 32.20916 | 36.64188 | 39.20623 | 45.11501 | 50.48863 | 45.11501 | 45.1527 | 45.33294 | 45.65301 | 45.8629 | 46.41473 | 45.25306 | 45.11501 | 45.55412 | 45.66777 | 45.41053 | 45.36664 | 45.11501 | 45.18488 | 45.14827 | 45.11501 | 45.24382 | 44.92868 |  | 45.11501 | 45.43325 | 46.12723 | 45.26165 | 45.95031
ePTFE | 40.46279 | 39.20623 | 20.04056 | 21.20225 | 19.18734 | 0.01057006 | 0.01002456 | 7.00757952 | 0.001144289 | 0.6408253 | 渗透侧入口温度（℃） | 20.02058 | 20.014 | 20.04056 | 19.96519 | 20.53159 | 19.96519 | 25.02048 | 29.99666 | 34.98104 | 39.99561 | 19.95148 | 19.98473 | 19.96519 | 19.98427 | 20.03355 | 19.99611 | 19.98526 | 19.96519 | 19.97888 | 19.94014 | 19.96519 | 19.96284 | 19.94308 |  | 19.96519 | 19.98993 | 19.90038 | 19.99862 | 19.97179
ePTFE | 46.81327 | 45.11501 | 19.96519 | 21.42886 | 25.23408 | 0.01057006 | 0.01002456 | 10.72888 | 0.002866992 | 0.07419151 | 渗透侧出口温度（℃） | 21.14683 | 21.06665 | 21.20225 | 21.42886 | 21.99325 | 21.42886 | 26.07169 | 30.76149 | 35.50229 | 40.42345 | 21.49494 | 21.51788 | 21.42886 | 21.59539 | 21.80518 | 21.7334 | 21.85452 | 21.42886 | 21.47908 | 21.31047 | 21.42886 | 21.47832 | 21.30689 |  | 21.42886 | 21.583 | 21.56908 | 21.25166 | 21.22408
ePTFE | 52.28803 | 50.48863 | 20.53159 | 21.99325 | 30.09595 | 0.01057006 | 0.01002456 | 14.10618 | 0.006517655 | 0.3464277 | 平均温度差（℃） | 11.90257 | 16.78774 | 19.18734 | 25.23408 | 30.09595 | 25.23408 | 20.36965 | 15.63997 | 10.94423 | 6.094013 | 25.85942 | 25.21847 | 25.23408 | 25.35076 | 25.27985 | 25.22314 | 25.1443 | 25.23408 | 25.21848 | 25.30562 | 25.23408 | 25.28863 | 25.22551 |  | 25.23408 | 25.32478 | 25.71611 | 25.4122 | 25.89979
[11 empty] | 料液侧流速（m/s) | 0.01057006 | 0.01057006 | 0.01057006 | 0.01057006 | 0.01057006 | 0.01057006 | 0.01057006 | 0.01057006 | 0.01057006 | 0.01057006 | 0.005278389 | 0.007924222 | 0.01057006 | 0.01321589 | 0.01586172 | 0.01057006 | 0.01057006 | 0.01057006 | 0.01057006 | 0.01057006 | 0.01057556 | 0.01057556 | 0.01057556 |  | 0.01057556 | 0.01057556 | 0.01057556 | 0.01057556 | 0.01057556
冷侧进料温度变化 | [10 empty] | 渗透侧流速（m/s) | 0.01002456 | 0.01002456 | 0.01002456 | 0.01002456 | 0.01002456 | 0.01002456 | 0.01002456 | 0.01002456 | 0.01002456 | 0.01002456 | 0.01002456 | 0.01002456 | 0.01002456 | 0.01002456 | 0.01002456 | 0.004999556 | 0.007512056 | 0.01002456 | 0.01253706 | 0.01504956 | 0.01087893 | 0.01087893 | 0.01087893 |  | 0.01087893 | 0.01087893 | 0.01087893 | 0.01087893 | 0.01087893
ePTFE | 46.81327 | 45.11501 | 19.96519 | 21.42886 | 25.23408 | 0.01057006 | 0.01002456 | 10.72888 |  |  | 平均膜渗透通量（kg·m-2·h-1） | 3.88485888 | 5.667941376 | 7.00757952 | 10.72888 | 14.10618 | 10.72888 | 9.252225024 | 7.644688896 | 5.619391872 | 3.576738432 | 10.5764 | 10.28439 | 10.72888 | 10.96089 | 11.16712 | 9.88617408 | 10.16701 | 10.72888 | 11.55916 | 11.89298 | 10.72888 | 3.50326848 | 4.813309824 |  | 10.72888 | 6.771371 | 5.527033344 | 3.093424128 | 0.3218529
ePTFE | 46.73556 | 45.1527 | 25.02048 | 26.07169 | 20.36965 | 0.01057006 | 0.01002456 | 9.252225024 |  |  | 通量误差 | 0.0007569343 | 0.01002717 | 0.001144289 | 0.002866992 | 0.006517655 | [18 empty] | 进料浓度 | 0 | 6.504 | 12.406 | 17.439 | 21.964
ePTFE | 46.75638 | 45.33294 | 29.99666 | 30.76149 | 15.63997 | 0.01057006 | 0.01002456 | 7.644688896 |  |  | 通量STD | 0.1053198 | 0.2068073 | 0.6408253 | 0.07419151 | 0.3464277
ePTFE | 46.75972 | 45.65301 | 34.98104 | 35.50229 | 10.94423 | 0.01057006 | 0.01002456 | 5.619391872
ePTFE | 46.79575 | 45.8629 | 39.99561 | 40.42345 | 6.094013 | 0.01057006 | 0.01002456 | 3.576738432 |  |  | 重组实验数据表 | // select (datablock in red) and ctrl+c |  |  |  |  | // ctrl+v at the left-top corner cell |  |  |  |  | // ctrl+v at the left-top corner cell |  |  |  |  | // ctrl+v at the left-top corner cell |  |  |  |  | // ctrl+v at the left-top corner cell and delete the void entries
[11 empty] | 料液侧流速（m/s) | 0.01057006 | 0.01057006 | 0.01057006 | 0.01057006 | 0.01057006 | 0.01057006 | 0.01057006 | 0.01057006 | 0.01057006 | 0.01057006 | 0.005278389 | 0.007924222 | 0.01057006 | 0.01321589 | 0.01586172 | 0.01057006 | 0.01057006 | 0.01057006 | 0.01057006 | 0.01057006 | 0.01057556 | 0.01057556 | 0.01057556 |  | 0.01057556 | 0.01057556 | 0.01057556 | 0.01057556 | 0.01057556
热侧流率变化 | [10 empty] | 料液侧入口温度（℃） | 32.80491 | 37.54592 | 40.46279 | 46.81327 | 52.28803 | 46.81327 | 46.73556 | 46.75638 | 46.75972 | 46.79575 | 46.76596 | 46.7478 | 46.81327 | 46.78014 | 46.78592 | 46.8313 | 46.83564 | 46.81327 | 46.77325 | 46.773 | 46.81327 | 46.83837 | 46.84352 |  | 46.81327 | 46.84878 | 46.81028 | 46.86658 | 47.0817
ePTFE | 46.76596 | 46.41473 | 19.95148 | 21.49494 | 25.85942 | 0.005278389 | 0.01002456 | 10.5764
ePTFE | 46.7478 | 45.25306 | 19.98473 | 21.51788 | 25.21847 | 0.007924222 | 0.01002456 | 10.28439 |  |  | 渗透侧流速（m/s) | 0.01002456 | 0.01002456 | 0.01002456 | 0.01002456 | 0.01002456 | 0.01002456 | 0.01002456 | 0.01002456 | 0.01002456 | 0.01002456 | 0.01002456 | 0.01002456 | 0.01002456 | 0.01002456 | 0.01002456 | 0.004999556 | 0.007512056 | 0.01002456 | 0.01253706 | 0.01504956 | 0.01087893 | 0.01087893 | 0.01087893 |  | 0.01087893 | 0.01087893 | 0.01087893 | 0.01087893 | 0.01087893
ePTFE | 46.81327 | 45.11501 | 19.96519 | 21.42886 | 25.23408 | 0.01057006 | 0.01002456 | 10.72888 |  |  | 渗透侧入口温度（℃） | 20.02058 | 20.014 | 20.04056 | 19.96519 | 20.53159 | 19.96519 | 25.02048 | 29.99666 | 34.98104 | 39.99561 | 19.95148 | 19.98473 | 19.96519 | 19.98427 | 20.03355 | 19.99611 | 19.98526 | 19.96519 | 19.97888 | 19.94014 | 19.96519 | 19.96284 | 19.94308 |  | 19.96519 | 19.98993 | 19.90038 | 19.99862 | 19.97179
ePTFE | 46.78014 | 45.55412 | 19.98427 | 21.59539 | 25.35076 | 0.01321589 | 0.01002456 | 10.96089
ePTFE | 46.78592 | 45.66777 | 20.03355 | 21.80518 | 25.27985 | 0.01586172 | 0.01002456 | 11.16712 |  |  | 料液侧出口温度（℃） | 32.20916 | 36.64188 | 39.20623 | 45.11501 | 50.48863 | 45.11501 | 45.1527 | 45.33294 | 45.65301 | 45.8629 | 46.41473 | 45.25306 | 45.11501 | 45.55412 | 45.66777 | 45.41053 | 45.36664 | 45.11501 | 45.18488 | 45.14827 | 45.11501 | 45.24382 | 44.92868 |  | 45.11501 | 45.43325 | 46.12723 | 45.26165 | 45.95031
[11 empty] | 渗透侧出口温度（℃） | 21.14683 | 21.06665 | 21.20225 | 21.42886 | 21.99325 | 21.42886 | 26.07169 | 30.76149 | 35.50229 | 40.42345 | 21.49494 | 21.51788 | 21.42886 | 21.59539 | 21.80518 | 21.7334 | 21.85452 | 21.42886 | 21.47908 | 21.31047 | 21.42886 | 21.47832 | 21.30689 |  | 21.42886 | 21.583 | 21.56908 | 21.25166 | 21.22408
冷侧流率变化 | [10 empty] | 平均膜渗透通量（kg·m-2·h-1） | 3.88485888 | 5.667941376 | 7.00757952 | 10.72888 | 14.10618 | 10.72888 | 9.252225024 | 7.644688896 | 5.619391872 | 3.576738432 | 10.5764 | 10.28439 | 10.72888 | 10.96089 | 11.16712 | 9.88617408 | 10.16701 | 10.72888 | 11.55916 | 11.89298 | 10.72888 | 3.50326848 | 4.813309824 |  | 10.72888 | 6.771371 | 5.527033344 | 3.093424128 | 0.3218529
ePTFE | 46.8313 | 45.41053 | 19.99611 | 21.7334 | 25.22314 | 0.01057006 | 0.004999556 | 9.88617408 |  |  | Note of duplicate | [5 empty] | duplicate | [6 empty] | duplicate |  |  |  |  | duplicate |  |  | duplicate |  |  |  | duplicate
ePTFE | 46.83564 | 45.36664 | 19.98526 | 21.85452 | 25.1443 | 0.01057006 | 0.007512056 | 10.16701 |  |  | Original data seq. # | 1 | 2 | 3 | 4 | 5 | 6 | 7 | 8 | 9 | 10 | 11 | 12 | 13 | 14 | 15 | 16 | 17 | 18 | 19 | 20 | 21 | 22 | 23
ePTFE | 46.81327 | 45.11501 | 19.96519 | 21.42886 | 25.23408 | 0.01057006 | 0.01002456 | 10.72888 |  |  |  | 0 | 0 | 0 | 0 | 0 | 1 | 0 | 0 | 0 | 0 | 0 | 0 | 1 | 0 | 0 | 0 | 0 | 1 | 0 | 0 | 1 | 0 | 0
ePTFE | 46.77325 | 45.18488 | 19.97888 | 21.47908 | 25.21848 | 0.01057006 | 0.01253706 | 11.55916 |  |  | 重复数据检查
ePTFE | 46.773 | 45.14827 | 19.94014 | 21.31047 | 25.30562 | 0.01057006 | 0.01504956 | 11.89298 |  |  | Data seq. # | 22 | 10 | 1 | 23 | 9 | 2 | 3 | 8 | 7 | 16 | 17 | 12 | 11 | 4 | 6 | 13 | 18 | 21 | 14 | 15 | 19 | 20 | 5
[11 empty] | Ascend-sort values | 3.50326848 | 3.576738432 | 3.88485888 | 4.813309824 | 5.619391872 | 5.667941376 | 7.00757952 | 7.644688896 | 9.252225024 | 9.88617408 | 10.16701 | 10.28439 | 10.5764 | 10.72888 | 10.72888 | 10.72888 | 10.72888 | 10.72888 | 10.96089 | 11.16712 | 11.55916 | 11.89298 | 14.10618
膜材料变化 | [10 empty] | Sorted data seq. # | 1 | 2 | 3 | 4 | 5 | 6 | 7 | 8 | 9 | 10 | 11 | 12 | 13 | 14 | 15 | 16 | 17 | 18 | 19 | 20 | 21 | 22 | 23
ePTFE | 46.81327 | 45.11501 | 19.96519 | 21.42886 | 25.23408 | 0.01057556 | 0.01087893 | 10.72888 |  |  | Repeatability check | 0 | 0 | 0 | 0 | 0 | 0 | 0 | 0 | 0 | 0 | 0 | 0 | 0 | 0 | 1 | 1 | 1 | 1 | 0 | 0 | 0 | 0 | 0
PTFE | 46.83837 | 45.24382 | 19.96284 | 21.47832 | 25.28863 | 0.01057556 | 0.01087893 | 3.50326848
PVDF | 46.84352 | 44.92868 | 19.94308 | 21.30689 | 25.22551 | 0.01057556 | 0.01087893 | 4.813309824
进料浓度变化 | [8 empty] | 浓度
ePTFE | 46.81327 | 45.11501 | 19.96519 | 21.42886 | 25.23408 | 0.01057556 | 0.01087893 | 10.72888 | 0
ePTFE | 46.84878 | 45.43325 | 19.98993 | 21.583 | 25.32478 | 0.01057556 | 0.01087893 | 6.771371 | 6.504
ePTFE | 46.81028 | 46.12723 | 19.90038 | 21.56908 | 25.71611 | 0.01057556 | 0.01087893 | 5.527033344 | 12.406
ePTFE | 46.86658 | 45.26165 | 19.99862 | 21.25166 | 25.4122 | 0.01057556 | 0.01087893 | 3.093424128 | 17.439
ePTFE | 47.0817 | 45.95031 | 19.97179 | 21.22408 | 25.89979 | 0.01057556 | 0.01087893 | 0.3218529 | 21.964

## ExpData161130
Membrane | Membrane area | Cross section area | Original concentration | Feed revolution | Permeate revolution | Tpin | Tpout | Tfin | Tfout | Measured flux(g/s) | std | Flux | stdev.Flux | Flux | Comments | Brine concentration (g/L) |  | 69.566 | 141.6027 | 211.2673 | 281.4451 | 0 |  | 0 | 69.53543 | 141.3923 | 211.2617
| cm2 | cm2 | g/l | rpm | rpm | ℃ | ℃ | ℃ | ℃ | g/s | g/s | kg/m2 h | kg/m3 h | dimensionless |  | Feed concentration | wt% (NaCl)
#3PVDF | 31.25 | 3 | 69.566 | 98 | 94 | 19.99836 | 20.39469 | 46.787445 | 45.74532 | 0.0043419814 | 0.0002196981 | 5.001963 | 0.2530922 | 0.9704026 |  | Peristaltic pump settings
#3PVDF | 31.25 | 3 | 141.6027 | 98 | 94 | 20.020876 | 20.706841 | 46.97249 | 45.94928 | 0.0038310855 | 0.0002801113 | 4.413410496 | 0.3226882 | 0.8562209 |  | Feed side | rpm | 98 | 98 | 98 | 98 | 98 |  | 98 | 98 | 98 | 98
#3PVDF | 31.25 | 3 | 211.2673 | 98 | 94 | 19.86314 | 20.61713 | 46.850018 | 45.72008 | 0.003005742 | 0.0001264933 | 3.462614592 | 0.1457203 | 0.6717623 |  | Permeate side | rpm | 94 | 94 | 94 | 94 | 94 |  | 94 | 94 | 94 | 94
#3PVDF | 31.25 | 3 | 281.4451 | 98 | 94 | 20.11523 | 20.74395 | 46.907367 | 45.75855 | 0.002608876 | 4.045345e-05 | 3.005425 | 0.04660238 | 0.5830656 |  | Volumetric flowrates
#3PVDF | 31.25 | 3 | 0 | 98 | 94 | 19.88908 | 20.75377 | 46.941147 | 45.63123 | 0.0044744126 | 0.0001689352 | 5.154523 | 0.1946133 | 1 |  | Feed side | mLPM
[16 empty] | Permeate side | mLPM
#1PTFE | 31.25 | 3 | 0 | 98 | 94 | 19.94831 | 21.06066 | 46.90865 | 45.504165 | 0.003664784 | 0.0006766567 | 4.221831 | 0.7795085 | 1 |  | Feed side
#1PTFE | 31.25 | 3 | 69.53543 | 98 | 94 | 19.89539 | 20.88682 | 46.87155 | 45.49707 | 0.00243322 | 0.0001511397 | 2.80307 | 0.1741129 | 0.6639464 |  | Inlet flowrate at nozzle | m/s
#1PTFE | 31.25 | 3 | 141.3923 | 98 | 94 | 19.898199 | 20.73701 | 46.776664 | 45.505757 | 0.001350102 | 0.0001197806 | 1.555317 | 0.1379873 | 0.3683988 |  | Inlet temperatures | C | 46.787445 | 46.97249 | 46.850018 | 46.907367 | 46.941147 |  | 46.90865 | 46.87155 | 46.776664 | 47.19188
#1PTFE | 31.25 | 3 | 211.2617 | 98 | 94 | 20.074283 | 20.76684 | 47.19188 | 45.912473 | 0.000213734 | 0.000108303 | 0.246221568 | 0.1247651 | 0.05832104 |  | Permeate side
0 | #DIV/0! | #DIV/0! | #DIV/0! | #DIV/0! | #DIV/0! | #DIV/0! | #DIV/0! | #DIV/0! | #DIV/0! | #DIV/0! | #DIV/0! | #DIV/0! | #DIV/0! | #DIV/0! | Wetting | Inlet flowrate at nozzle | m/s
[16 empty] | Inlet temperatures | C | 19.99836 | 20.020876 | 19.86314 | 20.11523 | 19.88908 |  | 19.94831 | 19.89539 | 19.898199 | 20.074283
#2ePTFE | 31.25 | 3 | 0 | 0.01002456 | 0.01057006 | 46.81327 | 45.11501 | 19.96519 | 21.42886 |  |  | 10.72888 | 0.07419151 | 1 | From Exp.1.0 | Performances
#2ePTFE | 31.25 | 3 | 69.566 | 0.01002456 | 0.01057006 | 46.84878 | 45.43325 | 19.98993 | 21.583 |  |  | 6.771371 | 0 | 0.6311347 |  | Feed-side outlet temperature | C | 45.74532 | 45.94928 | 45.72008 | 45.75855 | 45.63123 |  | 21.06066 | 20.88682 | 20.73701 | 20.76684
#2ePTFE | 31.25 | 3 | 141.6027 | 0.01002456 | 0.01057006 | 46.81028 | 46.12723 | 19.90038 | 21.56908 |  |  | 5.527033344 | 0 | 0.5151545 |  | Permeate-side outlet temperature | C | 20.39469 | 20.706841 | 20.61713 | 20.74395 | 20.75377 |  | 45.504165 | 45.49707 | 45.505757 | 45.912473
#2ePTFE | 31.25 | 3 | 211.2673 | 0.01002456 | 0.01057006 | 46.86658 | 45.26165 | 19.99862 | 21.25166 |  |  | 3.093424128 | 0 | 0.2883267 |  | Permeation flux | kg/m2-h | 5.001963 | 4.413410496 | 3.462614592 | 3.005425 | 5.154523 |  | 4.221831 | 2.80307 | 1.555317 | 0.246221568
#2ePTFE | 31.25 | 3 | 281.4451 | 0.01002456 | 0.01057006 | 47.0817 | 45.95031 | 19.97179 | 21.22408 |  |  | 0.3218529 | 0 | 0.02999873 |  | Notes
Rotated array
[16 empty] | Membrane | 0 | #3PVDF | #3PVDF | #3PVDF | #3PVDF | #3PVDF | 0 | #1PTFE | #1PTFE | #1PTFE | #1PTFE | 0
[16 empty] | Membrane area | cm2 | 31.25 | 31.25 | 31.25 | 31.25 | 31.25 | 0 | 31.25 | 31.25 | 31.25 | 31.25 | #DIV/0!
[16 empty] | Cross section area | cm2 | 3 | 3 | 3 | 3 | 3 | 0 | 3 | 3 | 3 | 3 | #DIV/0!
[16 empty] | Original concentration | g/l | 69.566 | 141.6027 | 211.2673 | 281.4451 | 0 | 0 | 0 | 69.53543 | 141.3923 | 211.2617 | #DIV/0!
[16 empty] | Feed revolution | rpm | 98 | 98 | 98 | 98 | 98 | 0 | 98 | 98 | 98 | 98 | #DIV/0!
[16 empty] | Permeate revolution | rpm | 94 | 94 | 94 | 94 | 94 | 0 | 94 | 94 | 94 | 94 | #DIV/0!
[16 empty] | Tpin | ℃ | 19.99836 | 20.020876 | 19.86314 | 20.11523 | 19.88908 | 0 | 19.94831 | 19.89539 | 19.898199 | 20.074283 | #DIV/0!
[16 empty] | Tpout | ℃ | 20.39469 | 20.706841 | 20.61713 | 20.74395 | 20.75377 | 0 | 21.06066 | 20.88682 | 20.73701 | 20.76684 | #DIV/0!
[16 empty] | Tfin | ℃ | 46.787445 | 46.97249 | 46.850018 | 46.907367 | 46.941147 | 0 | 46.90865 | 46.87155 | 46.776664 | 47.19188 | #DIV/0!
[16 empty] | Tfout | ℃ | 45.74532 | 45.94928 | 45.72008 | 45.75855 | 45.63123 | 0 | 45.504165 | 45.49707 | 45.505757 | 45.912473 | #DIV/0!
[16 empty] | Measured flux(g/s) | g/s | 0.0043419814 | 0.0038310855 | 0.003005742 | 0.002608876 | 0.0044744126 | 0 | 0.003664784 | 0.00243322 | 0.001350102 | 0.000213734 | #DIV/0!
[16 empty] | std | g/s | 0.0002196981 | 0.0002801113 | 0.0001264933 | 4.045345e-05 | 0.0001689352 | 0 | 0.0006766567 | 0.0001511397 | 0.0001197806 | 0.000108303 | #DIV/0!
[16 empty] | Flux | kg/m2 h | 5.001963 | 4.413410496 | 3.462614592 | 3.005425 | 5.154523 | 0 | 4.221831 | 2.80307 | 1.555317 | 0.246221568 | #DIV/0!
Copied data
[16 empty] | Membrane | 0 | #3PVDF | #3PVDF | #3PVDF | #3PVDF | #3PVDF |  | #1PTFE | #1PTFE | #1PTFE | #1PTFE
[16 empty] | Membrane area | cm2 | 31.25 | 31.25 | 31.25 | 31.25 | 31.25 |  | 31.25 | 31.25 | 31.25 | 31.25
[16 empty] | Cross section area | cm2 | 3 | 3 | 3 | 3 | 3 |  | 3 | 3 | 3 | 3
[16 empty] | Original concentration | g/l | 69.566 | 141.6027 | 211.2673 | 281.4451 | 0 |  | 0 | 69.53543 | 141.3923 | 211.2617
[16 empty] | Feed revolution | rpm | 98 | 98 | 98 | 98 | 98 |  | 98 | 98 | 98 | 98
[16 empty] | Permeate revolution | rpm | 94 | 94 | 94 | 94 | 94 |  | 94 | 94 | 94 | 94
[16 empty] | Tpin | ℃ | 19.99836 | 20.020876 | 19.86314 | 20.11523 | 19.88908 |  | 19.94831 | 19.89539 | 19.898199 | 20.074283
[16 empty] | Tpout | ℃ | 20.39469 | 20.706841 | 20.61713 | 20.74395 | 20.75377 |  | 21.06066 | 20.88682 | 20.73701 | 20.76684
[16 empty] | Tfin | ℃ | 46.787445 | 46.97249 | 46.850018 | 46.907367 | 46.941147 |  | 46.90865 | 46.87155 | 46.776664 | 47.19188
[16 empty] | Tfout | ℃ | 45.74532 | 45.94928 | 45.72008 | 45.75855 | 45.63123 |  | 45.504165 | 45.49707 | 45.505757 | 45.912473
[16 empty] | Measured flux(g/s) | g/s | 0.0043419814 | 0.0038310855 | 0.003005742 | 0.002608876 | 0.0044744126 |  | 0.003664784 | 0.00243322 | 0.001350102 | 0.000213734
[16 empty] | std | g/s | 0.0002196981 | 0.0002801113 | 0.0001264933 | 4.045345e-05 | 0.0001689352 |  | 0.0006766567 | 0.0001511397 | 0.0001197806 | 0.000108303
[16 empty] | Flux | kg/m2 h | 5.001963 | 4.413410496 | 3.462614592 | 3.005425 | 5.154523 |  | 4.221831 | 2.80307 | 1.555317 | 0.246221568

## SimRecords
case file | 16GGQ-2-5
Adj. Param.
MDC | 9.5e-07 | 1.2e-06 | 2.4e-06 | 4.8e-06
Results
T0out | 322.74 | 322.64 | 322.21 | 322.28
T1out | 296.47 | 296.6 | 297.17 | 297.38
Facet Avg. UDMI(1) | 7.6959 | 9.1371 | 15.559 | 29.7199
JM | 0.00384795 | 0.00456855 | 0.0077795 | 0.01485995
9.568757e-07
case file | 16GGQ-3-18
Adj. Param.
MDC | 3.28e-07 | 2.23e-07 | 3.5e-07 | 2.5e-07
Results
T0out | 317.9988 | 318.1409 | 317.9754 | 318.1055
T1out | 294.9333 | 294.798 | 294.9564 | 294.8325
Facet Avg. UDMI(1) | 2.67977 | 1.93141 | 2.82764 | 2.13182
JM | 0.001339885 | 0.000965705 | 0.00141382 | 0.00106591
| 3.282285e-07 | 2.233236e-07
case file | 16GGQ-3.2-20
Adj. Param.
MDC | 8.88e-07 | 3.28e-07 | 7e-07
Results
T0out | 317.49423 | 317.97574 | 317.62228
T1out | 295.37509 | 294.91202 | 295.25034
Facet Avg. UDMI(1) | 5.7986894 | 2.6637733 | 4.8526244
JM | 0.0028993447 | 0.00133188665 | 0.0024263122
Exp. JM | 0.00298024576
Linearly corr. MDC | 8.882844e-07

## Origin exporter
| 1 | 2 | 3 | 4 | 5 | 6 | 7 | 8 | 9 | 10 | 11 | 12 | 13 | 14 | 15 | 16 | 17 | 18 | 19 | 20 | 21 | 22 | 23 | 24 | 25 | 26
1 | T0O_EXP | K | 305.3592 | 309.7919 | 312.3562 | 318.265 | 323.6386 | 318.3027 | 318.4829 | 318.803 | 319.0129 | 319.5647 | 318.4031 | 318.7041 | 318.8178 | 318.5605 | 318.5166 | 318.3349 | 318.2983 | 318.3938 | 318.0787 | 318.265 | 318.5833 | 319.2772 | 318.4117 | 319.1003
2 | T0O_SIM | K | 305.07 | 309.42 | 312.06 | 317.78 | 322.74 | 318.13 | 318.58 | 319.00351 | 319.28006 | 317.73447 | 317.72046 | 318.26294 | 318.48026 | 318.41379 | 318.17993 | 317.89227 | 317.83414 | 318.1409 | 317.9988 | 317.475 | 317.592 | 317.731 | 317.867 | 317.994
3 | T1O_EXP | K | 294.2968 | 294.2166 | 294.3523 | 294.5789 | 295.1433 | 299.2217 | 303.9115 | 308.6523 | 313.5735 | 294.6449 | 294.6679 | 294.7454 | 294.9552 | 294.8834 | 295.0045 | 294.6291 | 294.4605 | 294.6283 | 294.4569 | 294.5789 | 294.733 | 294.7191 | 294.4017 | 294.3741
4 | T1O_SIM | K | 294.04 | 294.45 | 294.75 | 295.34 | 296.47 | 299.95 | 304.49 | 309.03848 | 313.75485 | 295.32715 | 295.35687 | 295.41544 | 295.55029 | 296.52124 | 295.77209 | 294.94614 | 294.66299 | 294.798 | 294.9333 | 295.425 | 295.408 | 295.367 | 295.315 | 295.26
5 | JM_EXP | kg/m2-s | 0.001079127 | 0.00157442816 | 0.00194655 | 0.00298024576 | 0.00391838336 | 0.002570063 | 0.002123525 | 0.001560942 | 0.0009935385 | 0.00293788864 | 0.00285677504 | 0.003044692 | 0.003101978 | 0.002746159 | 0.002824168 | 0.003210877 | 0.00330360544 | 0.0009731301 | 0.001337031 | 0.00298024576 | 0.001880936 | 0.00153528704 | 0.00085928448 | 8.94036e-05
6 | JM_SIM | kg/m2-s | 0.001075055 | 0.00157546 | 0.001937825 | 0.002887485 | 0.00384795 | 0.00251885 | 0.002099945 | 0.00148908235 | 0.00106820525 | 0.00288064695 | 0.0028756709 | 0.00324399375 | 0.0033747971 | 0.0028682699 | 0.0030008037 | 0.00313639785 | 0.00318322085 | 0.000965705 | 0.001339885 | 0.003061435 | 0.00294272 | 0.00278628 | 0.00260768 | 0.0024034
transpose
| 1 | 2 | 3 | 4 | 5 | 6
1 | T0O_EXP | T0O_SIM | T1O_EXP | T1O_SIM | JM_EXP | JM_SIM
2 | K | K | K | K | kg/m2-s | kg/m2-s
3 | 305.3592 | 305.07 | 294.2968 | 294.04 | 0.001079127 | 0.001075055
4 | 309.7919 | 309.42 | 294.2166 | 294.45 | 0.00157442816 | 0.00157546
5 | 312.3562 | 312.06 | 294.3523 | 294.75 | 0.00194655 | 0.001937825
6 | 318.265 | 317.78 | 294.5789 | 295.34 | 0.00298024576 | 0.002887485
7 | 323.6386 | 322.74 | 295.1433 | 296.47 | 0.00391838336 | 0.00384795
8 | 318.3027 | 318.13 | 299.2217 | 299.95 | 0.002570063 | 0.00251885
9 | 318.4829 | 318.58 | 303.9115 | 304.49 | 0.002123525 | 0.002099945
10 | 318.803 | 319.00351 | 308.6523 | 309.03848 | 0.001560942 | 0.00148908235
11 | 319.0129 | 319.28006 | 313.5735 | 313.75485 | 0.0009935385 | 0.00106820525
12 | 319.5647 | 317.73447 | 294.6449 | 295.32715 | 0.00293788864 | 0.00288064695
13 | 318.4031 | 317.72046 | 294.6679 | 295.35687 | 0.00285677504 | 0.0028756709
14 | 318.7041 | 318.26294 | 294.7454 | 295.41544 | 0.003044692 | 0.00324399375
15 | 318.8178 | 318.48026 | 294.9552 | 295.55029 | 0.003101978 | 0.0033747971
16 | 318.5605 | 318.41379 | 294.8834 | 296.52124 | 0.002746159 | 0.0028682699
17 | 318.5166 | 318.17993 | 295.0045 | 295.77209 | 0.002824168 | 0.0030008037
18 | 318.3349 | 317.89227 | 294.6291 | 294.94614 | 0.003210877 | 0.00313639785
19 | 318.2983 | 317.83414 | 294.4605 | 294.66299 | 0.00330360544 | 0.00318322085
20 | 318.3938 | 318.1409 | 294.6283 | 294.798 | 0.0009731301 | 0.000965705
21 | 318.0787 | 317.9988 | 294.4569 | 294.9333 | 0.001337031 | 0.001339885
22 | 318.265 | 317.475 | 294.5789 | 295.425 | 0.00298024576 | 0.003061435
23 | 318.5833 | 317.592 | 294.733 | 295.408 | 0.001880936 | 0.00294272
24 | 319.2772 | 317.731 | 294.7191 | 295.367 | 0.00153528704 | 0.00278628
25 | 318.4117 | 317.867 | 294.4017 | 295.315 | 0.00085928448 | 0.00260768
26 | 319.1003 | 317.994 | 294.3741 | 295.26 | 8.94036e-05 | 0.0024034